## MTS
MTS 4 Hr
Control | 20nm citrate low | 50nm citrate low | short NW low | Ag+ low |  | Control | 20nm citrate High | 50nm citrate High | short NW high | Ag+ high
100 | 110.5885 | 114.2146 | 92.32507 | 77.03892 |  |  | 88.57159 | 109.7196 | 122.9437 | 36.06928
100 | 108.5675 | 100.9774 | 92.44044 | 93.08186 |  |  | 109.0591 | 108.0227 | 107.5233 | 123.5937
100 | 105.8949 | 89.78314 | 110.5528 | 53.98595 |  |  | 123.1941 | 123.1941 | 117.213 | 44.07817
100 | 95.40779 | 88.02119 | 103.3438 | 101.2072 |  |  | 102.8936 | 88.02119 | 103.3438 | 60.385
100 | 96.21326 | 109.3523 | 102.1226 | 101.0065 |  |  | 102.2571 | 111.0912 | 99.16293 | 63.32337
MTS 24 Hr
Control | 20nm citrate low | 50nm citrate low | short NW low | Ag+ low |  | Control | 20nm citrate high | 50nm citrate high | short NW high | Ag+ high
100 | 112.4981 | 86.51184 | 96.45431 | 129.2935 |  |  | 98.74035 | 141.2783 | 97.31481 | 34.57053
100 | 113.8294 | 99.16203 | 113.6269 | 97.9135 |  |  | 128.1143 | 104.6285 | 104.606 | 56.25105
100 | 129.4526 | 101.4842 | 109.6002 | 97.21174 |  |  | 112.8346 | 113.7869 | 112.3799 | 42.61325
100 | 107.7005 | 117.9678 | 105.7771 | 93.84811 |  |  | 118.0385 | 112.5725 | 112.9755 | 40.56003
100 | 110.3871 | 115.8638 | 109.2688 | 100.0358 |  |  | 122.2007 | 127.6989 | 116.2437 | 52.63082
MTS 72 Hr
Control | 20nm citrate low | 50nm citrate low | short NW low | Long NW short | Ag+ low |  | Control | 20nm citrate high | 50nm citrate high | short NW high | Long NW high | Ag+ high
100 | 102.817 | 110.4099 | 98.46527 |  | 83.49152 |  |  | 61.13691 | 105.3615 | 132.1688 |  | 47.18296
100 | 146.7314 | 116.1208 | 125.1913 |  | 89.14746 |  |  | 80.4068 | 124.8981 | 103.5228 |  | 35.97966
100 | 116.8408 | 102.7102 | 100.9438 |  | 102.3057 |  |  | 50.20562 | 99.17077 | 113.7868 |  | 28.42311
100 | 91.17716 | 99.21571 | 98.83896 |  | 78.94727 |  |  | 92.72764 | 100.317 | 92.31104 |  | 39.75439
100 | 105.4612 | 121.6628 | 122.3175 |  | 103.206 |  |  | 112.0551 | 106.516 | 105.5027 |  | 36.13926

## Brd
Brd 24Hr
Control | 20nm citrate low | 50nm citrate low | short NW low | Ag+ low | Control | 20nm citrate high | 50nm citrate high | short NW high | Ag+ high
100 | 79.98793 | 138.9278 | 40.70263 | 84.74762 |  | 3.608752 | 128.8359 | 17.82291 | 1.17256
100 | 91.96669 | 84.26016 | 98.38954 | 108.1313 |  | 55.58618 | 134.8885 | 115.6346 | 2.100985
100 | 71.65633 | 164.6237 | 103.3072 | 135.9643 |  | 81.26811 | 155.9081 | 119.001 | 1.73425
100 | 134.4056 | 51.846 | 59.05409 | 115.7291 |  | 109.1034 | 82.5391 | 145.9325 | 5.636846
100 | 85 | 56 | 109 | 119 |  | 53 | 40 | 74 | 23
Brd 72 hr
Control | 20nm citrate low | 50nm citrate low | short NW low | Ag+ low | Control | 20nm citrate high | 50nm citrate high | short NW high | Ag+ high
100 | 34.9257 | 44.59026 | 34.48539 | 77.59264 |  | 51.46444 | 83.43766 | 100.2805 | 0.447281
100 | 143.4617 | 49.12878 | 102.1396 | 36.93879 |  | 13.95844 | 88.43653 | 98.72568 | 2.860723
100 | 85.58989 | 49.16947 | 66.55151 | 61.08561 |  | 21.44243 | 65.2643 | 199.5836 | 13.08031
100 | 26.71531 | 36.84752 | 48.46898 | 53.57686 |  | 30.28621 | 25.06044 | 40.4311 | 8.332587
100 | 29 | 24 | 32 | 32 |  | 21 | 20 | 30 | 9

## h2AX
H2AX 4 Hr
| Con | 20nm Ag-Cit | 50nm Ag-Cit | sNW | lNW | Ag+
P1 | 1 | 0.776238 | 0.292904 | 1.030916 | 0.971811 | 1.266834
P2 | 1 | 0.646776 | 0.829562 | 0.785402 | 0.96203
P3 | 1* | 0.786778* | 0.883708* | 0.744709* | 1.036113* | 0.936959*
H2AX 24 Hr
| Con | 20nm Ag-Cit | 50nm Ag-Cit | sNW | lNW | Ag+
P1 | 1 | 1.02363 | 0.99231 | 0.574673 | 0.469731 | 1.108957
P2 | 1 | 0.574396 | 0.673224 | 0.63913 | 2.174746
P3 | 1 | 0.092906 | 0.163026 | 0.82544 | 0.493248 | 0.656775
H2AX 72 Hr
| Con | 20nm Ag-Cit | 50nm Ag-Cit | sNW | lNW | Ag+
P1 | 1 | 21.43907 | 29.99691 | 19.42891 | 4.736456 | 2.327752
P2 | 1 | 6.16162 | 0.748403 | 3.684974 | 4.110998
P3 | 1 | 1.016399 | 1.143525 | 0.743467 | 0.437588 | 1.504527

## Sheet4
JC1 4 Hr
| Low Concentration |  |  | High Concentration
Control | 100 | 100 | 100 | 100 | 100 | 100 |  | Surface | Response | Time | Concentration
20nmAg-cit | 101.0178 | 103.6135 | 106.8431 | 91.71916 | 90.80173 | 90.01065 | 20nmAg-cit | 40.4 | 101.0178 | 4 | 5
50nm Ag-cit | 103.904 | 110.6078 | 109.5347 | 94.91896 | 102.022 | 91.45838 | 50nm Ag-cit | 6 | 103.904 | 4 | 5
sNW | 105.0749 | 108.6531 | 109.0321 | 112.4164 | 121.0308 | 121.389 | sNW | 4.6 | 105.0749 | 4 | 5
lNW | 113.7357 | 93.92316 | 117.0436 | 113.2468 | 114.4621 | 118.9565 | lNW | 4.4 | 113.7357 | 4 | 5
Ag+ | 96.51093 | 82.63636 | 112.8183 | 21.29189 | 31.14527 | 20.83806 |  | 40.4 | 103.6135 | 4 | 5
[8 empty] | 6 | 110.6078 | 4 | 5
[8 empty] | 4.6 | 108.6531 | 4 | 5
[8 empty] | 4.4 | 93.92316 | 4 | 5
JC1 24 Hr | [7 empty] | 40.4 | 106.8431 | 4 | 5
| Low Concentration |  |  | High Concentration |  |  |  | 6 | 109.5347 | 4 | 5
Control | 100 | 100 | 100 | 100 | 100 | 100 |  | 4.6 | 109.0321 | 4 | 5
20nmAg-cit | 108.4165 | 93.80032 | 84.50907 | 90.31712 | 83.06895 | 84.2139 |  | 4.4 | 117.0436 | 4 | 5
50nm Ag-cit | 107.1189 | 93.07838 | 83.87235 | 108.4162 | 90.98629 | 87.73495 |  | 40.4 | 91.71916 | 4 | 25
sNW | 100.7344 | 92.01803 | 92.75606 | 106.3239 | 101.5968 | 96.8461 |  | 6 | 94.91896 | 4 | 25
lNW | 100.1151 | 88.79162 | 97.12378 | 113.8 | 95.288 | 89.84199 |  | 4.6 | 112.4164 | 4 | 25
Ag+ | 96.02702 | 87.52879 | 92.64577 | 23.45268 | 32.01131 | 21.37593 |  | 4.4 | 113.2468 | 4 | 25
[8 empty] | 40.4 | 90.80173 | 4 | 25
JC1 72 Hr | [7 empty] | 6 | 102.022 | 4 | 25
| Low Concentration |  |  | High Concentration |  |  |  | 4.6 | 121.0308 | 4 | 25
Control | 100 | 100 | 100 | 100 | 100 | 100 |  | 4.4 | 114.4621 | 4 | 25
20nmAg-cit | 46.05841 | 66.50249 | 87.13394 | 54.28 | 52.24 | 97.43 |  | 40.4 | 90.01065 | 4 | 25
50nm Ag-cit | 52.74871 | 86.97668 | 100.2047 | 85.56 | 68.57 | 90.39 |  | 6 | 91.45838 | 4 | 25
sNW | 86.13065 | 115.5347 | 87.74203 | 109.81 | 102.29 | 93.02 |  | 4.6 | 121.389 | 4 | 25
lNW | 76.6781 | 82.17887 | 97.65111 | 47.56 | 87.26 | 107.91 |  | 4.4 | 118.9565 | 4 | 25
Ag+ | 78.15818 | 72.50143 | 102.8835 | 49.8 | 37.66 | 17.33 |  | 40.4 | 108.4165 | 24 | 5
[8 empty] | 6 | 107.1189 | 24 | 5
[8 empty] | 4.6 | 100.7344 | 24 | 5
[8 empty] | 4.4 | 100.1151 | 24 | 5
[8 empty] | 40.4 | 93.80032 | 24 | 5
[8 empty] | 6 | 93.07838 | 24 | 5
[8 empty] | 4.6 | 92.01803 | 24 | 5
[8 empty] | 4.4 | 88.79162 | 24 | 5
[8 empty] | 40.4 | 84.50907 | 24 | 5
[8 empty] | 6 | 83.87235 | 24 | 5
[8 empty] | 4.6 | 92.75606 | 24 | 5
[8 empty] | 4.4 | 97.12378 | 24 | 5
[8 empty] | 40.4 | 54.28 | 24 | 25
[8 empty] | 6 | 85.56 | 24 | 25
[8 empty] | 4.6 | 109.81 | 24 | 25
[8 empty] | 4.4 | 47.56 | 24 | 25
[8 empty] | 40.4 | 52.24 | 24 | 25
[8 empty] | 6 | 68.57 | 24 | 25
[8 empty] | 4.6 | 102.29 | 24 | 25
[8 empty] | 4.4 | 87.26 | 24 | 25
[8 empty] | 40.4 | 97.43 | 24 | 25
[8 empty] | 6 | 90.39 | 24 | 25
[8 empty] | 4.6 | 93.02 | 24 | 25
[8 empty] | 4.4 | 107.91 | 24 | 25
[8 empty] | 40.4 | 46.05841 | 72 | 5
[8 empty] | 6 | 52.74871 | 72 | 5
[8 empty] | 4.6 | 86.13065 | 72 | 5
[8 empty] | 4.4 | 76.6781 | 72 | 5
[8 empty] | 40.4 | 66.50249 | 72 | 5
[8 empty] | 6 | 86.97668 | 72 | 5
[8 empty] | 4.6 | 115.5347 | 72 | 5
[8 empty] | 4.4 | 82.17887 | 72 | 5
[8 empty] | 40.4 | 87.13394 | 72 | 5
[8 empty] | 6 | 100.2047 | 72 | 5
[8 empty] | 4.6 | 87.74203 | 72 | 5
[8 empty] | 4.4 | 97.65111 | 72 | 5
[8 empty] | 40.4 | 54.28 | 72 | 25
[8 empty] | 6 | 85.56 | 72 | 25
[8 empty] | 4.6 | 109.81 | 72 | 25
[8 empty] | 4.4 | 47.56 | 72 | 25
[8 empty] | 40.4 | 52.24 | 72 | 25
[8 empty] | 6 | 68.57 | 72 | 25
[8 empty] | 4.6 | 102.29 | 72 | 25
[8 empty] | 4.4 | 87.26 | 72 | 25
[8 empty] | 40.4 | 97.43 | 72 | 25
[8 empty] | 6 | 90.39 | 72 | 25
[8 empty] | 4.6 | 93.02 | 72 | 25
[8 empty] | 4.4 | 107.91 | 72 | 25

## Sheet1
Surface Area | Response | Time | Concentration
40.4 | 101.0178 | 4 | 5
6 | 103.904 | 4 | 5
4.6 | 105.0749 | 4 | 5
4.4 | 113.7357 | 4 | 5
40.4 | 103.6135 | 4 | 5
6 | 110.6078 | 4 | 5
4.6 | 108.6531 | 4 | 5
4.4 | 93.92316 | 4 | 5
40.4 | 106.8431 | 4 | 5
6 | 109.5347 | 4 | 5
4.6 | 109.0321 | 4 | 5
4.4 | 117.0436 | 4 | 5
40.4 | 91.71916 | 4 | 25
6 | 94.91896 | 4 | 25
4.6 | 112.4164 | 4 | 25
4.4 | 113.2468 | 4 | 25
40.4 | 90.80173 | 4 | 25
6 | 102.022 | 4 | 25
4.6 | 121.0308 | 4 | 25
4.4 | 114.4621 | 4 | 25
40.4 | 90.01065 | 4 | 25
6 | 91.45838 | 4 | 25
4.6 | 121.389 | 4 | 25
4.4 | 118.9565 | 4 | 25
40.4 | 108.4165 | 24 | 5
6 | 107.1189 | 24 | 5
4.6 | 100.7344 | 24 | 5
4.4 | 100.1151 | 24 | 5
40.4 | 93.80032 | 24 | 5
6 | 93.07838 | 24 | 5
4.6 | 92.01803 | 24 | 5
4.4 | 88.79162 | 24 | 5
40.4 | 84.50907 | 24 | 5
6 | 83.87235 | 24 | 5
4.6 | 92.75606 | 24 | 5
4.4 | 97.12378 | 24 | 5
40.4 | 54.28 | 24 | 25
6 | 85.56 | 24 | 25
4.6 | 109.81 | 24 | 25
4.4 | 47.56 | 24 | 25
40.4 | 52.24 | 24 | 25
6 | 68.57 | 24 | 25
4.6 | 102.29 | 24 | 25
4.4 | 87.26 | 24 | 25
40.4 | 97.43 | 24 | 25
6 | 90.39 | 24 | 25
4.6 | 93.02 | 24 | 25
4.4 | 107.91 | 24 | 25
40.4 | 46.05841 | 72 | 5
6 | 52.74871 | 72 | 5
4.6 | 86.13065 | 72 | 5
4.4 | 76.6781 | 72 | 5
40.4 | 66.50249 | 72 | 5
6 | 86.97668 | 72 | 5
4.6 | 115.5347 | 72 | 5
4.4 | 82.17887 | 72 | 5
40.4 | 87.13394 | 72 | 5
6 | 100.2047 | 72 | 5
4.6 | 87.74203 | 72 | 5
4.4 | 97.65111 | 72 | 5
40.4 | 54.28 | 72 | 25
6 | 85.56 | 72 | 25
4.6 | 109.81 | 72 | 25
4.4 | 47.56 | 72 | 25
40.4 | 52.24 | 72 | 25
6 | 68.57 | 72 | 25
4.6 | 102.29 | 72 | 25
4.4 | 87.26 | 72 | 25
40.4 | 97.43 | 72 | 25
6 | 90.39 | 72 | 25
4.6 | 93.02 | 72 | 25
4.4 | 107.91 | 72 | 25